## diseño statdgraf
# experimentos | ph | tiempo | dosis | %
1 | 6 | 0.5 | 0.1 | 57
2 | 10 | 0.5 | 0.1 | 61
3 | 6 | 3.5 | 0.1 | 47
4 | 10 | 3.5 | 0.1 | 89
5 | 6 | 0.5 | 0.5 | 62
6 | 10 | 0.5 | 0.5 | 78
7 | 6 | 3.5 | 0.5 | 56
8 | 10 | 3.5 | 0.5 | 66
9 | 6 | 2 | 0.3 | 46
10 | 10 | 2 | 0.3 | 88
11 | 8 | 0.5 | 0.3 | 97
12 | 8 | 3.5 | 0.3 | 98
13 | 8 | 2 | 0.1 | 98
14 | 8 | 2 | 0.5 | 99
15 | 8 | 2 | 0.3 | 98
16 | 8 | 2 | 0.3 | 98
17 | 8 | 2 | 0.3 | 97
18 | 8 | 2 | 0.3 | 97
19 | 8 | 2 | 0.3 | 98
20 | 6 | 0.5 | 0.1 | 60
21 | 10 | 0.5 | 0.1 | 67
22 | 6 | 3.5 | 0.1 | 55
23 | 10 | 3.5 | 0.1 | 86
24 | 6 | 0.5 | 0.5 | 62
25 | 10 | 0.5 | 0.5 | 74
26 | 6 | 3.5 | 0.5 | 61
27 | 10 | 3.5 | 0.5 | 65
28 | 6 | 2 | 0.3 | 47
29 | 10 | 2 | 0.3 | 84
30 | 8 | 0.5 | 0.3 | 95
31 | 8 | 3.5 | 0.3 | 98
32 | 8 | 2 | 0.1 | 97
33 | 8 | 2 | 0.5 | 99
34 | 8 | 2 | 0.3 | 97
35 | 8 | 2 | 0.3 | 98
36 | 8 | 2 | 0.3 | 97
37 | 8 | 2 | 0.3 | 98
38 | 8 | 2 | 0.3 | 98

## curva de calibracion
Absorbancia | concentracion
0.158 | 0.127
0.306 | 0.25
0.783 | 0.63
1.103 | 0.89
1.579 | 1.27
1.884 | 1.52
2.368 | 1.9
2.413 | 2.54

## punto de carga cero
PH inicial teorico | PH inicial real | PH final
3 | 3.15 | 7.55
4 | 4.05 | 8.2
5 | 5.2 | 8.1
6 | 6.24 | 8.15
7 | 7.2 | 8.1
8 | 8.62 | 8.23
9 | 9.2 | 8.02
10 | 10.05 | 8.15
11 | 11.02 | 8.56

## cinetica de adsorción 0,3g
PH | 8 | PH | 8 | PH | 10
V | 0.05 | V | 0.05 | V | 0.05
M | 0.1 | M | 0.3 | M | 0.3
tiempo | qe | tiempo | qe | tiempo(h) | Ce(g/L) | Ce(mg/L) | % | qe | tiempo(min) | Log(qe-q) | t/qt | ln(t) | T^0,5 | 2.5 | 50
0.1 | 473 | 0.1 | 157.4667 | 0.1 | 0.4848 | 484.8 | 51.52 | 85.86667 | 6 | 1.748317 | 0.06987578 | 1.791759 | 2.44949 | 2.5 | 85.86667
0.25 | 483.8 | 0.25 | 162.4667 | 0.25 | 0.3948 | 394.8 | 60.52 | 100.8667 | 15 | 1.61296 | 0.1487112 | 2.70805 | 3.872983 | 2.5 | 100.8667
0.5 | 487.4 | 0.5 | 162.2667 | 0.5 | 0.3324 | 332.4 | 66.76 | 111.2667 | 30 | 1.485958 | 0.2696225 | 3.401197 | 5.477226 | 2.5 | 111.2667
2 | 489.2 | 2 | 164.1667 | 1 | 0.2608 | 260.8 | 73.92 | 123.2 | 60 | 1.271454 | 0.487013 | 4.094345 | 7.745967 | 2.5 | 123.2
|  | 3.5 | 163.4667 | 2 | 0.1809 | 180.9 | 81.91 | 136.5167 | 120 | 0.7297046 | 0.8790136 | 4.787492 | 10.95445 | 2.5 | 136.5167
|  |  |  | 2.5 | 0.1547 | 154.7 | 84.53 | 140.8833 | 150 | 0 | 1.064711 | 5.010635 | 12.24745 | 2.5 | 140.8833
|  |  |  | 3 | 0.1506 | 150.6 | 84.94 | 141.5667 | [5 empty] | 2.5 | 141.5667
|  |  |  | 3.5 | 0.1487 | 148.7 | 85.13 | 141.8833 | [5 empty] | 2.5 | 141.8833
Parámetros de los modelos cinéticos
[16 empty] | qe(mg/g) | 140.8
[16 empty] | Modelos | Parametros
[16 empty] | Primer orden | K1(min-1) | 0.025
[17 empty] | R2 | 0.9958
[16 empty] | Segundo orden | K2(g mg-1min-1 ) | 0.36
[17 empty] | R2 | 0.9668
[16 empty] | Elovich | alpha(mg g-1 min-1) | 1.44
[17 empty] | beta(g/mg) | 0.058
[17 empty] | R2 | 0.998
[16 empty] | Intra-particula | Kd(mg g min-1) | 0.007
[17 empty] | R2 | 0.998

## isotermas coque activado 0,3g
Volumen de solucion(L) | 0.05
Cantidad coque(g) | 0.3
coque Activado
C0 inicial (g/L) | C0 inicial (mg/L) | Ce equilibrio (g/L) | Ce equilibrio (mg/L) | q (mg/g) | Ce/q | log(q) | log(Ce) | ln(Ce) | % | cobre adsorbidos g | gramos de cobre
0.5 | 500 | 0.0528 | 52.8 | 74.53333 | 0.7084079 | 1.872351 | 1.722634 | 3.966511 | 89.44 | 0.02236 | 0.025
1 | 1000 | 0.2124 | 212.4 | 131.2667 | 1.61808 | 2.118154 | 2.327155 | 5.358471 | 78.76 | 0.03938 | 0.05
1.5 | 1500 | 0.54 | 540 | 160 | 3.375 | 2.20412 | 2.732394 | 6.291569 | 64 | 0.048 | 0.075
2 | 2000 | 0.888 | 888 | 185.3333 | 4.791367 | 2.267954 | 2.948413 | 6.788972 | 55.6 | 0.0556 | 0.1
2.5 | 2500 | 1.2084 | 1208.4 | 215.2667 | 5.613503 | 2.332977 | 3.082211 | 7.097052 | 51.664 | 0.06458 | 0.125
3 | 3000 | 1.52 | 1520 | 246.6667 | 6.162162 | 2.39211 | 3.181844 | 7.326466 | 49.33333 | 0.074 | 0.15

## isotermas de coque sin acti 0,3
Volumen de solucion(L) | 0.05
Cantidad coque(g) | 0.3
Coque sin Activar
C0 inicial (g/L) | C0 inicial (mg/L) | Ce equilibrio (g/L) | Ce equilibrio (mg/L) | q (mg/g) | Ce/q | log(q) | log(Ce) | ln(Ce) | % | cobre adsorbidos g | gramos de cobre
0.5 | 500 | 0.138 | 138 | 60.33333 | 2.287293 | 1.780557 | 2.139879 | 4.927254 | 72.4 | 0.0181 | 0.025
1 | 1000 | 0.3768 | 376.8 | 103.8667 | 3.627728 | 2.016476 | 2.576111 | 5.931715 | 62.32 | 0.03116 | 0.05
1.5 | 1500 | 0.7008 | 700.8 | 133.2 | 5.261261 | 2.124504 | 2.845594 | 6.552223 | 53.28 | 0.03996 | 0.075
2 | 2000 | 1.1244 | 1124.4 | 145.9333 | 7.704888 | 2.164155 | 3.050921 | 7.025005 | 43.78 | 0.04378 | 0.1
2.5 | 2500 | 1.678 | 1678 | 137 | 12.24818 | 2.136721 | 3.224792 | 7.425358 | 32.88 | 0.0411 | 0.125
3 | 3000 | 2.109 | 2109 | 148.5 | 14.20202 | 2.171726 | 3.324077 | 7.653969 | 29.7 | 0.04455 | 0.15

## parametros
Modelo | Parametro | Adsorbente
|  | coque activado | coque sin activar | carbon activado
Lineal | Kd (L/mg) | 0.1044 | 0.0355 | 3.06463
| R2 | 0.9481 | 0.6393 | 0.8626
Langmuir | q0 (mg/g) | 263.15 | 161.29 | 666.66
| KL(L/mg) | 0.0041 | 0.0052 | 0.02
| R2 | 0.9636 | 0.9933 | 0.9695
Freundlich | Kf(mg/g) | 20.28 | 14.38 | 42.08
| n | 2.99 | 3.15 | 1.96
| R2 | 0.9852 | 0.876 | 0.9304
Temkin | A(L/mg) | 0.0786 | 0.064 | 0.144
| B | 46.957 | 31.652 | 164.78
| R2 | 0.9469 | 0.9084 | 0.9699

## isotermas de carbon activado
Volumen de solucion(L) | 0.05
Cantidad coque(g) | 0.3
Carbon Activado
C0 inicial (g/L) | C0 inicial (mg/L) | Ce equilibrio (g/L) | Ce equilibrio (mg/L) | q (mg/g) | Ce/q | log(q) | log(Ce) | ln(Ce) | %
0.5 | 500 | 0.0132 | 13.2 | 81.13333 | 0.1626952 | 1.909199 | 1.120574 | 2.580217 | 98.68
1 | 1000 | 0.018 | 18 | 163.6667 | 0.1099796 | 2.21396 | 1.255273 | 2.890372 | 98.2
1.5 | 1500 | 0.03 | 30 | 245 | 0.122449 | 2.389166 | 1.477121 | 3.401197 | 97
2 | 2000 | 0.0396 | 39.6 | 326.7333 | 0.1211998 | 2.514193 | 1.597695 | 3.678829 | 96.04
2.5 | 2500 | 0.096 | 96 | 400.6667 | 0.2396007 | 2.602783 | 1.982271 | 4.564348 | 90.4
3 | 3000 | 0.1224 | 122.4 | 479.6 | 0.2552127 | 2.680879 | 2.087781 | 4.807294 | 87.76

## cinetica de adsorción 0,3g (2)
PH | 8 | PH | 8 | PH | 10
V | 0.05 | V | 0.05 | V | 0.05
M | 0.1 | M | 0.3 | M | 0.3
tiempo | qe | tiempo | qe | tiempo(h) | Ce(g/L) | Ce(mg/L) | % | qe | tiempo(min) | Log(qe-q) | t/qt | ln(t) | T^0,5
0.1 | 473 | 0.1 | 157.4667 | 0.1 | 0.4848 | 484.8 | 51.52 | 85.86667 | 6 | 1.577875 | 0.06987578 | 1.791759 | 2.44949
0.25 | 483.8 | 0.25 | 162.4667 | 0.25 | 0.3948 | 394.8 | 60.52 | 100.8667 | 15 | 1.371683 | 0.1487112 | 2.70805 | 3.872983
0.5 | 487.4 | 0.5 | 162.2667 | 0.5 | 0.3324 | 332.4 | 66.76 | 111.2667 | 30 | 1.118375 | 0.2696225 | 3.401197 | 5.477226
2 | 489.2 | 2 | 164.1667 | 1 | 0.3168 | 316.8 | 68.32 | 113.8667 | 60 | 1.022566 | 0.5269321 | 4.094345 | 7.745967
|  | 3.5 | 163.4667 | 2 | 0.2578 | 257.8 | 74.22 | 123.7 | 120 | 0 | 0.9700889 | 4.787492 | 10.95445
|  |  |  | 2.5 | 0.2494 | 249.4 | 75.06 | 125.1
|  |  |  | 3 | 0.2556 | 255.6 | 74.44 | 124.0667
|  |  |  | 3.5 | 0.2536 | 253.6 | 74.64 | 124.4